## Sheet1
Average Ore Grade and Cumulative Waste Rock Over Time
Data from:
Mudd, G. M., 2009, "The Sustainability of Mining in Australia : Key Production Trends
and Their Environmental Implications for the Future." Research Report No RR5,
Department of Civil Engineering, Monash University and Mineral Policy Institute,
Revised April 2009.
http://users.monash.edu.au/~gmudd/files/SustMining-Aust-Report-2009-Master.pdf
Data from pages 185–87
|  | Cu Waste Rock |  | Au Waste Rock
Year | %Cu | (t) | g/t Au | (t) | %Pb | %Zn | g/t Ag | %Ni
1844 | 23.3
1845 | 23.3
1846 | 20.73
1847 | 17.58
1848 | 25.45
1849 | 26.55
1850 | 20.39
1851 | 16.25
1852 | 16.18
1853 | 17.32
1854 | 10.82
1855 | 13.46
1856 | 14.94
1857 | 14.5 |  | 50.05
1858 | 14.63 |  | 41.23
1859 | 17.04 |  | 37.27
1860 | 14.55 |  | 28.95
1861 | 17.19 |  | 26.16
1862 | 15.13 |  | 16.77
1863 | 17.29 |  | 18.91
1864 | 17.26 |  | 15.75
1865 | 18.16 |  | 18.2
1866 | 18.14 |  | 16.34
1867 | 18.61 |  | 16.09
1868 | 16.34 |  | 16.29
1869 | 14.23 |  | 16
1870 | 15.85 |  | 15.3
1971 | 24.95 | 37259 | 16.22
1872 | 20.82 |  | 18.51
1873 | 17.12 |  | 17.84
1874 | 14.68 |  | 18.88
1875 | 18.13 |  | 18.91
1876 | 17.59 |  | 20.18
1877 | 14.67 |  | 18.54
1878 | 17.8 |  | 18.72
1879 | 14.99 |  | 17.91
1880 | 12.79 |  | 18.17
1881 | 14.13 |  | 17.24
1882 | 15.04 |  | 17.26
1883 | 14.04 |  | 17.9 |  | 30.7 |  | 302
1884 | 13.51 |  | 20.82 |  | 4.01 |  | 3506
1885 | 10.82 |  | 21.37 |  | 8 |  | 1390
1886 | 9.17 |  | 21.07 |  | 21.96 |  | 2594
1887 | 8.36 |  | 22.94 |  | 20.08 |  | 1497
1888 | 9.26 |  | 25.02 |  | 15.07 |  | 1086
1889 | 8.97 |  | 29.55 |  | 16.56 |  | 1226
1890 | 4.89 |  | 24.18 |  | 15.72 |  | 1184
1891 | 4.67 |  | 23 |  | 14.56 |  | 1081
1892 | 4.53 |  | 24.67 |  | 16.82 |  | 1411
1893 | 3.97 |  | 23.25 |  | 16.27 |  | 1048.7
1894 | 4.8 |  | 22.17 |  | 6.65 |  | 780
1895 | 4.61 |  | 22.9 |  | 10.49 |  | 619.7
1896 | 4.43 |  | 25.23 |  | 10.83 |  | 727.8
1897 | 4.81 |  | 26.09 |  | 10.3 |  | 569.1
1898 | 3.72 |  | 24.95 |  | 11.86 | 3.93 | 584.8
1899 | 3.01 | 292667 | 26.3 | 399395 | 15.62 | 3.7 | 409.3
1900 | 2.77 |  | 24.04 | 90870 | 13.55 | 7.61 | 276.5
1901 | 3.56 |  | 24.61 |  | 15.27 | 13.92 | 328.4
1902 | 3.31 |  | 25.42 |  | 17.08 | 16.19 | 339.2
1903 | 2.95 |  | 24.01 | 48768 | 16.89 | 16.43 | 350.4
1904 | 2.81 |  | 19.71 |  | 16.65 | 17.3 | 348.3
1905 | 3.14 |  | 17.75 | 634874 | 15.71 | 14.55 | 314
1906 | 3.18 |  | 16.29 |  | 10.57 | 3.07 | 218.1
1907 | 3.27 | 250952 | 14.95 | 250952 | 11.21 | 5.36 | 234
1908 | 2.71 |  | 14 | 255164 | 11.61 | 7.13 | 268.3
1909 | 3.25 |  | 14.07 |  | 14.51 | 13.61 | 334.6
1910 | 2.99 |  | 13.38 | 126392 | 14.27 | 15.7 | 280.1
1911 | 3.24 |  | 13.7 | 202831 | 13.43 | 15.35 | 268.4
1912 | 3.25 |  | 13.47 | 107290 | 13.44 | 13.41 | 254.3
1913 | 3.13 |  | 12.35 | 126248 | 14.43 | 12.03 | 264.9
1914 | 3.41 |  | 12.43 |  | 14.91 | 12.93 | 267.7
1915 | 3.77 |  | 12.53 | 202323 | 14.53 | 12.82 | 279.3
1916 | 3.35 |  | 12.62 |  | 14.26 | 11.92 | 255.5
1917 | 3.6 |  | 13.37 | 107023 | 14.4 | 11.91 | 262.3
1918 | 3.87 |  | 13.65 | 131342 | 14.04 | 11.76 | 259.1
1919 | 3.83 |  | 14.52 | 121083 | 14.21 | 11.79 | 279.6
1920 | 3.89 |  | 14.22 | 134223 | 13.49 | 4.58 | 265.5
1921 | 3.51 |  | 14.62 | 34043 | 14.16 | 12.95 | 300.5
1922 | 2.34 |  | 14.82 | 93637 | 13.96 | 11.82 | 254.9
1923 | 2.92 |  | 14.9 | 116605 | 14.33 | 10.61 | 222.6
1924 | 3.73 |  | 14.36 | 18176 | 13.61 | 10.11 | 211.3
1925 | 3.79 |  | 13.81 | 13970 | 13.93 | 10.5 | 221.1
1926 | 5.03 |  | 14.29 |  | 13.54 | 10.9 | 220.3
1927 | 5.1 |  | 15.28 |  | 13.37 | 10.82 | 217.5
1928 | 7.02 |  | 15.22 |  | 14.19 | 11.38 | 210.3
1929 | 5.3 |  | 13.76 |  | 14.25 | 11.3 | 208.7
1930 | 4.76 |  | 13.91 |  | 14.74 | 12.09 | 222.2
1931 | 4.42 |  | 12.2 |  | 14.27 | 10.26 | 201.2
1932 | 4.84 |  | 11.87 |  | 13.39 | 9.02 | 191.7
1933 | 2.99 |  | 9.95 |  | 13.42 | 9.04 | 196.7
1934 | 2.46 | 230899 | 9.11 | 230899 | 13.75 | 9.75 | 204
1935 | 2.09 |  | 8.48 |  | 12.85 | 11.43 | 202.6
1936 | 1.85 | 339882 | 8.47 | 339882 | 12.36 | 11.39 | 210.8
1937 | 1.56 | 237899 | 7.59 | 237899 | 12.25 | 11.33 | 216.4
1938 | 1.26 | 702855 | 9.77 | 702855 | 12.95 | 11.47 | 226.5
1939 | 1.15 | 1478705 | 7.03 | 1478705 | 12.42 | 11.5 | 208.1
1940 | 0.84 | 1066149 | 6.33 | 1016000 | 12.63 | 12.08 | 217.5
1941 | 0.8 | 1664741 | 4.9 | 1609076 | 12.83 | 12.46 | 211.2
1942 | 0.75 | 1866524 | 5.26 | 1805512 | 12.92 | 12.14 | 210.5
1943 | 0.84 | 1723530 | 4.23 | 1690956 | 12.91 | 12.55 | 188.6
1944 | 1.01 | 1245936 | 4.05 | 1202808 | 13.02 | 12.9 | 185.8
1945 | 0.94 | 1310375 | 4.77 | 1265685 | 13.19 | 13.07 | 185.4
1946 | 0.66 | 1292696 | 5 | 1240600 | 11.85 | 11.41 | 169.3
1947 | 0.53 | 1740215 | 5.33 | 1697129 | 11.04 | 11.32 | 161.9
1948 | 0.59 | 2503889 | 5.37 | 2453972 | 11.03 | 10.95 | 158
1949 | 0.69 | 1684758 | 5.16 | 1684758 | 11.2 | 11.13 | 164
1950 | 0.67 | 2385133 | 4.99 | 2385133 | 10.66 | 10.89 | 159.4
1951 | 0.67 | 2444438 | 5.07 | 2444438 | 10.21 | 10.65 | 152.7
1952 | 0.71 | 3256454 | 5.25 | 3256454 | 10.21 | 10.1 | 155.4
1953 | 1.2 | 5922859 | 5.39 | 4431193 | 10.62 | 10.7 | 149.8
1954 | 1.26 | 5761889 | 5.17 | 4270223 | 10.81 | 10.91 | 157.7
1955 | 1.29 | 6064224 | 5.31 | 4572558 | 10.33 | 10.31 | 151.7
1956 | 1.5 | 6640736 | 5.08 | 5149070 | 10.09 | 10.77 | 149.7
1957 | 1.42 | 5254891 | 4.98 | 3738710 | 10.34 | 10.36 | 147.9
1958 | 1.65 | 6387093 | 5.03 | 4637926 | 10.71 | 10.14 | 161
1959 | 1.85 | 5911089 | 5.09 | 5911089 | 10.88 | 9.86 | 155.4
1960 | 1.97 | 5983386 | 4.83 | 5983386 | 9.94 | 10.42 | 144.3
1961 | 1.85 | 6042957 | 4.74 | 6139985 | 9.63 | 11.19 | 135.1
1962 | 1.71 | 5069171 | 4.62 | 4979012 | 11.16 | 10.37 | 153.6
1963 | 1.61 | 10156761 | 4.46 | 5187153 | 11.47 | 10.5 | 145.6
1964 | 1.59 | 9799354 | 4.23 | 4960168 | 11.16 | 10.55 | 156
1965 | 1.61 | 10223675 | 4.23 | 6116216 | 10.46 | 10.6 | 143.5
1966 | 1.41 | 5801059 | 4.17 | 4761085 | 10.34 | 10.69 | 152.7
1967 | 1.25 | 4296700 | 3.85 | 4296700 | 9.71 | 10.41 | 143.5 | 4.57
1968 | 1.42 | 4215842 | 3.62 | 4215842 | 8.17 | 9.28 | 132.8 | 4.7
1969 | 1.49 | 4480346 | 3.42 | 4460346 | 8.28 | 9.32 | 136.4 | 3.86
1970 | 1.48 | 4047086 | 3.16 | 4047086 | 7.74 | 8.65 | 134.5 | 4.01
1971 | 1.8 | 3602317 | 3.25 | 3602317 | 7.37 | 8.52 | 124.3 | 3.84
1972 | 1.65 | 3562135 | 3.13 | 3328797 | 7.45 | 9.39 | 127.5 | 3.12
1973 | 1.79 | 3687504 | 2.6 | 3454167 | 7.47 | 9.11 | 123.9 | 3.2
1974 | 1.89 | 6313902 | 2.45 | 3365297 | 6.96 | 8.54 | 122.6 | 2.83
1975 | 1.6 | 7557023 | 2.25 | 6195388 | 7 | 8.53 | 122.5 | 2.11
1976 | 1.69 | 7344991 | 2.6 | 565739 | 6.84 | 7.84 | 133.7 | 2.02
1977 | 1.84 | 6587197 | 3.99 | 408480 | 7.4 | 8.19 | 139.5 | 1.97
1978 | 2.18 | 2641639 | 4.22 | 1085515 | 6.94 | 8.02 | 135.4 | 2.19
1979 | 2.24 | 1547304 | 3.66 | 973930 | 6.34 | 7.94 | 122.3 | 2.1
1980 | 1.9 | 19353279 | 3.37 | 1290895 | 6.24 | 7.54 | 116.5 | 2.06
1981 | 2.22 | 22941755 | 3.19 | 1257943 | 5.84 | 7.77 | 110.8 | 2.16
1982 | 2.08 | 7789298 | 4.35 |  | 5.98 | 8.72 | 119.3 | 2.11
1983 | 2.08 |  | 4.1 | 202415 | 5.76 | 8.33 | 126.9 | 2.27
1984 | 2.11 | 1888925 | 4.05 |  | 5.78 | 8.82 | 134.5 | 2.3
1985 | 2.25 |  | 3.35 | 2781003 | 6.17 | 9.09 | 144.3 | 2.04
1986 | 2.13 |  | 3.2 | 4978240 | 5.98 | 9.43 | 137.4 | 2.04
1987 | 2.14 |  | 2.96 | 9120528 | 5.94 | 7.51 | 112.9 | 1.97
1988 | 2.08 | 508094 | 2.72 | 8112334 | 5.39 | 7.93 | 114.5 | 1.84
1989 | 2.48 | 1038929 | 2.5 | 53354464 | 5.12 | 8.51 | 106.9 | 1.83
1990 | 2.45 | 939594 | 2.19 | 143245684 | 5.06 | 8.59 | 98.1 | 1.85
1991 | 2.58 | 3197442 | 2.04 | 177163281 | 4.93 | 8.82 | 100.2 | 2.09
1992 | 2.26 | 2726306 | 2.08 | 222847148 | 4.99 | 8.68 | 94.7 | 2.36
1993 | 2.51 | 12338427 | 2.1 | 190780204 | 4.8 | 8.37 | 95.3 | 2.45
1994 | 2.53 | 8475832 | 2.06 | 216422255 | 4.5 | 8.44 | 92 | 1.86
1995 | 2.51 | 7203656 | 1.93 | 267484330 | 4.57 | 8.58 | 84.9 | 1.17
1996 | 2.31 | 11295277 | 1.99 | 298123969 | 4.63 | 8.58 | 84.4 | 1.15
1997 | 2.17 | 44469187 | 1.98 | 297783894 | 4.51 | 8.49 | 88.7 | 1.14
1998 | 1.71 | 95627894 | 1.96 | 325854803 | 5.1 | 8.53 | 117.7 | 1.25
1999 | 1.64 | 120808000 | 1.97 | 362505346 | 5.18 | 8.21 | 123.4 | 1.13
2000 | 1.56 | 99061523 | 1.97 | 295215690 | 4.78 | 8.8 | 127.9 | 1.21
2001 | 1.65 | 108795800 | 2.05 | 259894162 | 4.42 | 9.12 | 111.2 | 1.27
2002 | 1.55 | 118332349 | 2.49 | 339875557 | 4.32 | 9.29 | 119.7 | 1.22
2003 | 1.46 | 147935464 | 2.21 | 390242892 | 4.14 | 9.11 | 110.7 | 1.22
2004 | 1.35 | 156137120 | 2.1 | 289190826 | 4.32 | 8.96 | 133.5 | 1.17
2005 | 1.17 | 134582763 | 1.94 | 290886175 | 4.64 | 8.23 | 136.7
2006 | 1.04 | 136493528 |  |  | 4.12 | 8.32 | 100.9
2007 | 1.01 | 127815611 |  |  | 3.58 | 8.34 | 102.5